## Sheet1
Wavelength (nm) | n | k
401.383362 | 1.548494 | 0
402.97113 | 1.548258 | 0
404.558899 | 1.548025 | 0
406.146667 | 1.547795 | 0
407.734436 | 1.547568 | 0
409.322113 | 1.547344 | 0
410.909821 | 1.547124 | 0
412.497498 | 1.546907 | 0
414.085144 | 1.546692 | 0
415.67276 | 1.54648 | 0
417.260345 | 1.546272 | 0
418.847961 | 1.546066 | 0
420.435486 | 1.545862 | 0
422.023041 | 1.545662 | 0
423.610535 | 1.545464 | 0
425.198059 | 1.545268 | 0
426.785492 | 1.545075 | 0
428.372955 | 1.544884 | 0
429.960358 | 1.544696 | 0
431.54776 | 1.54451 | 0
433.135101 | 1.544327 | 0
434.722473 | 1.544146 | 0
436.309753 | 1.543967 | 0
437.897064 | 1.54379 | 0
439.484314 | 1.543615 | 0
441.071533 | 1.543442 | 0
442.658752 | 1.543271 | 0
444.245941 | 1.543103 | 0
445.833099 | 1.542936 | 0
447.420227 | 1.542771 | 0
449.007324 | 1.542608 | 0
450.594391 | 1.542447 | 0
452.181458 | 1.542288 | 0
453.768463 | 1.542131 | 0
455.355408 | 1.541975 | 0
456.942383 | 1.541821 | 0
458.529297 | 1.541669 | 0
460.116211 | 1.541518 | 0
461.703064 | 1.541369 | 0
463.289886 | 1.541222 | 0
464.876709 | 1.541076 | 0
466.46347 | 1.540932 | 0
468.050201 | 1.540789 | 0
469.636902 | 1.540647 | 0
471.223633 | 1.540508 | 0
472.810242 | 1.540369 | 0
474.396881 | 1.540232 | 0
475.983459 | 1.540097 | 0
477.570007 | 1.539962 | 0
479.156555 | 1.539829 | 0
480.743011 | 1.539698 | 0
482.329498 | 1.539567 | 0
483.915924 | 1.539438 | 0
485.502289 | 1.53931 | 0
487.088623 | 1.539184 | 0
488.674957 | 1.539058 | 0
490.26123 | 1.538934 | 0
491.847473 | 1.538811 | 0
493.433685 | 1.538689 | 0
495.019867 | 1.538568 | 0
496.606018 | 1.538448 | 0
498.192139 | 1.53833 | 0
499.778168 | 1.538212 | 0
501.364197 | 1.538096 | 0
502.950195 | 1.53798 | 0
504.536194 | 1.537866 | 0
506.122131 | 1.537752 | 0
507.707947 | 1.53764 | 0
509.293854 | 1.537528 | 0
510.879639 | 1.537418 | 0
512.465454 | 1.537308 | 0
514.051147 | 1.537199 | 0
515.636841 | 1.537091 | 0
517.222473 | 1.536984 | 0
518.808105 | 1.536878 | 0
520.393677 | 1.536773 | 0
521.979187 | 1.536669 | 0
523.564697 | 1.536565 | 0
525.150146 | 1.536463 | 0
526.735535 | 1.536361 | 0
528.320923 | 1.53626 | 0
529.906311 | 1.536159 | 0
531.491577 | 1.53606 | 0
533.076782 | 1.535961 | 0
534.661987 | 1.535863 | 0
536.247192 | 1.535766 | 0
537.832336 | 1.535669 | 0
539.417358 | 1.535573 | 0
541.002441 | 1.535478 | 0
542.587402 | 1.535383 | 0
544.172363 | 1.53529 | 0
545.757263 | 1.535197 | 0
547.342163 | 1.535104 | 0
548.926941 | 1.535012 | 0
550.511719 | 1.534921 | 0
552.096436 | 1.534831 | 0
553.681091 | 1.534741 | 0
555.265747 | 1.534651 | 0
556.850342 | 1.534563 | 0
558.434937 | 1.534475 | 0
560.019409 | 1.534387 | 0
561.603882 | 1.5343 | 0
563.188232 | 1.534214 | 0
564.772583 | 1.534128 | 0
566.356934 | 1.534043 | 0
567.941223 | 1.533958 | 0
569.525391 | 1.533874 | 0
571.109558 | 1.53379 | 0
572.693726 | 1.533707 | 0
574.277771 | 1.533624 | 0
575.861755 | 1.533542 | 0
577.44574 | 1.533461 | 0
579.029663 | 1.53338 | 0
580.613586 | 1.533299 | 0
582.197388 | 1.533219 | 0
583.781128 | 1.533139 | 0
585.364868 | 1.53306 | 0
586.948547 | 1.532981 | 0
588.532166 | 1.532903 | 0
590.115784 | 1.532825 | 0
591.69928 | 1.532748 | 0
593.282715 | 1.53267 | 0
594.86615 | 1.532594 | 0
596.449524 | 1.532518 | 0
598.032837 | 1.532442 | 0
599.616089 | 1.532367 | 0
601.199341 | 1.532292 | 0
602.782471 | 1.532217 | 0
604.36554 | 1.532143 | 0
605.948608 | 1.532069 | 0
607.531616 | 1.531996 | 0
609.114502 | 1.531923 | 0
610.697388 | 1.53185 | 0
612.280212 | 1.531778 | 0
613.862976 | 1.531706 | 0
615.445679 | 1.531634 | 0
617.028381 | 1.531563 | 0
618.610962 | 1.531492 | 0
620.193542 | 1.531422 | 0
621.776001 | 1.531351 | 0
623.358459 | 1.531282 | 0
624.940796 | 1.531212 | 0
626.523132 | 1.531143 | 0
628.105408 | 1.531074 | 0
629.687622 | 1.531005 | 0
631.269775 | 1.530937 | 0
632.851868 | 1.530869 | 0
634.433899 | 1.530801 | 0
636.015869 | 1.530734 | 0
637.597778 | 1.530667 | 0
639.179626 | 1.5306 | 0
640.761414 | 1.530533 | 0
642.34314 | 1.530467 | 0
643.924866 | 1.530401 | 0
645.50647 | 1.530335 | 0
647.088013 | 1.53027 | 0
648.669556 | 1.530205 | 0
650.250977 | 1.53014 | 0
651.832336 | 1.530075 | 0
653.413635 | 1.530011 | 0
654.994873 | 1.529947 | 0
656.57605 | 1.529883 | 0
658.157166 | 1.529819 | 0
659.73822 | 1.529756 | 0
661.319214 | 1.529692 | 0
662.900208 | 1.529629 | 0
664.481079 | 1.529567 | 0
666.06189 | 1.529504 | 0
667.642578 | 1.529442 | 0
669.223267 | 1.52938 | 0
670.803894 | 1.529318 | 0
672.384399 | 1.529256 | 0
673.964966 | 1.529195 | 0
675.545349 | 1.529134 | 0
677.125671 | 1.529073 | 0
678.705933 | 1.529012 | 0
680.286194 | 1.528952 | 0
681.866333 | 1.528891 | 0
683.446411 | 1.528831 | 0
685.026489 | 1.528771 | 0
686.606384 | 1.528711 | 0
688.186279 | 1.528651 | 0
689.766113 | 1.528592 | 0
691.345825 | 1.528533 | 0
692.925537 | 1.528474 | 0
694.505188 | 1.528415 | 0
696.084717 | 1.528356 | 0
697.664185 | 1.528298 | 0
699.243591 | 1.528239 | 0
700.822937 | 1.528181 | 0