## Sheet1
Wavelength (nm) | n | k
401.383362 | 2.031151 | 0.134491
402.97113 | 2.028688 | 0.139374
404.558899 | 2.026916 | 0.143501
406.146667 | 2.025418 | 0.146514
407.734436 | 2.023471 | 0.148591
409.322113 | 2.020856 | 0.150369
410.909821 | 2.017882 | 0.152332
412.497498 | 2.014933 | 0.154437
414.085144 | 2.012094 | 0.15651
415.67276 | 2.009292 | 0.158475
417.260345 | 2.006483 | 0.160368
418.847961 | 2.003674 | 0.162228
420.435486 | 2.000892 | 0.164069
422.023041 | 1.998156 | 0.165889
423.610535 | 1.995488 | 0.16768
425.198059 | 1.992894 | 0.169402
426.785492 | 1.99034 | 0.171011
428.372955 | 1.987732 | 0.172516
429.960358 | 1.985029 | 0.174018
431.54776 | 1.982284 | 0.175619
433.135101 | 1.979634 | 0.177326
434.722473 | 1.977132 | 0.179032
436.309753 | 1.974733 | 0.180637
437.897064 | 1.972321 | 0.182134
439.484314 | 1.969851 | 0.183605
441.071533 | 1.967341 | 0.18512
442.658752 | 1.964855 | 0.186704
444.245941 | 1.96243 | 0.188338
445.833099 | 1.960091 | 0.190005
447.420227 | 1.957866 | 0.191659
449.007324 | 1.955737 | 0.193237
450.594391 | 1.953635 | 0.194682
452.181458 | 1.951435 | 0.19603
453.768463 | 1.949099 | 0.197404
455.355408 | 1.946681 | 0.198922
456.942383 | 1.944325 | 0.200618
458.529297 | 1.942119 | 0.202406
460.116211 | 1.940073 | 0.204198
461.703064 | 1.938146 | 0.205925
463.289886 | 1.936287 | 0.207567
464.876709 | 1.934451 | 0.209114
466.46347 | 1.932573 | 0.210565
468.050201 | 1.930587 | 0.211995
469.636902 | 1.9285 | 0.213503
471.223633 | 1.926391 | 0.215178
472.810242 | 1.924409 | 0.217006
474.396881 | 1.922617 | 0.218866
475.983459 | 1.920987 | 0.220641
477.570007 | 1.919404 | 0.222257
479.156555 | 1.91775 | 0.223774
480.743011 | 1.916 | 0.225285
482.329498 | 1.914187 | 0.22687
483.915924 | 1.912391 | 0.228553
485.502289 | 1.910658 | 0.230299
487.088623 | 1.908999 | 0.232071
488.674957 | 1.907407 | 0.233839
490.26123 | 1.905863 | 0.23559
491.847473 | 1.904355 | 0.237319
493.433685 | 1.902866 | 0.239021
495.019867 | 1.901368 | 0.2407
496.606018 | 1.899845 | 0.242391
498.192139 | 1.898307 | 0.244126
499.778168 | 1.896783 | 0.245936
501.364197 | 1.895335 | 0.247818
502.950195 | 1.893993 | 0.24972
504.536194 | 1.892753 | 0.251595
506.122131 | 1.891584 | 0.253399
507.707947 | 1.890429 | 0.255122
509.293854 | 1.889256 | 0.256791
510.879639 | 1.88805 | 0.258433
512.465454 | 1.886809 | 0.260071
514.051147 | 1.885538 | 0.261724
515.636841 | 1.884246 | 0.263408
517.222473 | 1.882942 | 0.265134
518.808105 | 1.881644 | 0.266916
520.393677 | 1.88038 | 0.268752
521.979187 | 1.879166 | 0.270624
523.564697 | 1.878005 | 0.272515
525.150146 | 1.876897 | 0.274411
526.735535 | 1.875834 | 0.276298
528.320923 | 1.874805 | 0.278172
529.906311 | 1.873804 | 0.28003
531.491577 | 1.872821 | 0.281867
533.076782 | 1.87184 | 0.283684
534.661987 | 1.870846 | 0.285497
536.247192 | 1.869838 | 0.287324
537.832336 | 1.868823 | 0.289183
539.417358 | 1.867818 | 0.291088
541.002441 | 1.866854 | 0.293039
542.587402 | 1.865943 | 0.295013
544.172363 | 1.865088 | 0.296993
545.757263 | 1.864282 | 0.298961
547.342163 | 1.863511 | 0.300904
548.926941 | 1.862757 | 0.302827
550.511719 | 1.862013 | 0.304735
552.096436 | 1.861273 | 0.306636
553.681091 | 1.860535 | 0.308535
555.265747 | 1.859798 | 0.310439
556.850342 | 1.859063 | 0.312355
558.434937 | 1.858333 | 0.314291
560.019409 | 1.857614 | 0.316252
561.603882 | 1.856917 | 0.318245
563.188232 | 1.856259 | 0.320265
564.772583 | 1.855645 | 0.322298
566.356934 | 1.855078 | 0.324334
567.941223 | 1.854554 | 0.326361
569.525391 | 1.854063 | 0.328369
571.109558 | 1.853593 | 0.330358
572.693726 | 1.853136 | 0.332332
574.277771 | 1.852689 | 0.334298
575.861755 | 1.85225 | 0.336259
577.44574 | 1.851817 | 0.338219
579.029663 | 1.851392 | 0.340183
580.613586 | 1.850975 | 0.342155
582.197388 | 1.850569 | 0.344137
583.781128 | 1.850178 | 0.346134
585.364868 | 1.849807 | 0.348148
586.948547 | 1.849465 | 0.350177
588.532166 | 1.849157 | 0.352214
590.115784 | 1.848884 | 0.354253
591.69928 | 1.848646 | 0.356287
593.282715 | 1.848438 | 0.358309
594.86615 | 1.848253 | 0.360317
596.449524 | 1.848084 | 0.362312
598.032837 | 1.847928 | 0.364298
599.616089 | 1.847784 | 0.366279
601.199341 | 1.847652 | 0.368257
602.782471 | 1.847532 | 0.370235
604.36554 | 1.847428 | 0.372214
605.948608 | 1.84734 | 0.374195
607.531616 | 1.847269 | 0.376176
609.114502 | 1.847216 | 0.378158
610.697388 | 1.847183 | 0.38014
612.280212 | 1.847168 | 0.382123
613.862976 | 1.847175 | 0.384105
615.445679 | 1.847203 | 0.386084
617.028381 | 1.847252 | 0.388061
618.610962 | 1.847322 | 0.390034
620.193542 | 1.847412 | 0.392001
621.776001 | 1.847522 | 0.393962
623.358459 | 1.847652 | 0.395916
624.940796 | 1.8478 | 0.397863
626.523132 | 1.847966 | 0.399802
628.105408 | 1.84815 | 0.401733
629.687622 | 1.848349 | 0.403655
631.269775 | 1.848563 | 0.405569
632.851868 | 1.848791 | 0.407475
634.433899 | 1.849031 | 0.409374
636.015869 | 1.849285 | 0.411267
637.597778 | 1.849552 | 0.413155
639.179626 | 1.849832 | 0.415038
640.761414 | 1.850126 | 0.416918
642.34314 | 1.850437 | 0.418793
643.924866 | 1.850763 | 0.420663
645.50647 | 1.851106 | 0.422526
647.088013 | 1.851465 | 0.424383
648.669556 | 1.85184 | 0.426231
650.250977 | 1.85223 | 0.428071
651.832336 | 1.852634 | 0.429902
653.413635 | 1.853052 | 0.431725
654.994873 | 1.853482 | 0.433538
656.57605 | 1.853926 | 0.435344
658.157166 | 1.854381 | 0.43714
659.73822 | 1.854848 | 0.438929
661.319214 | 1.855326 | 0.440709
662.900208 | 1.855816 | 0.442481
664.481079 | 1.856315 | 0.444247
666.06189 | 1.856826 | 0.446006
667.642578 | 1.857348 | 0.44776
669.223267 | 1.857882 | 0.449508
670.803894 | 1.85843 | 0.451252
672.384399 | 1.858992 | 0.452991
673.964966 | 1.859571 | 0.454723
675.545349 | 1.860167 | 0.456446
677.125671 | 1.860781 | 0.458157
678.705933 | 1.86141 | 0.459855
680.286194 | 1.862054 | 0.461537
681.866333 | 1.862709 | 0.463202
683.446411 | 1.863371 | 0.464848
685.026489 | 1.864037 | 0.466477
686.606384 | 1.864704 | 0.468093
688.186279 | 1.865371 | 0.4697
689.766113 | 1.866039 | 0.4713
691.345825 | 1.866709 | 0.472895
692.925537 | 1.867383 | 0.474489
694.505188 | 1.868063 | 0.476083
696.084717 | 1.868755 | 0.477678
697.664185 | 1.86946 | 0.479269
699.243591 | 1.870182 | 0.480854
700.822937 | 1.870918 | 0.482431