## Sheet1
Wavelength (nm) | n | k
401.383362 | 2.328894 | 0.002934
402.97113 | 2.325628 | 0.002877
404.558899 | 2.322428 | 0.002822
406.146667 | 2.319293 | 0.002768
407.734436 | 2.316222 | 0.002716
409.322113 | 2.313211 | 0.002665
410.909821 | 2.31026 | 0.002615
412.497498 | 2.307366 | 0.002566
414.085144 | 2.304528 | 0.002519
415.67276 | 2.301745 | 0.002473
417.260345 | 2.299015 | 0.002429
418.847961 | 2.296336 | 0.002385
420.435486 | 2.293708 | 0.002342
422.023041 | 2.291127 | 0.002301
423.610535 | 2.288594 | 0.00226
425.198059 | 2.286108 | 0.002221
426.785492 | 2.283666 | 0.002182
428.372955 | 2.281268 | 0.002144
429.960358 | 2.278912 | 0.002108
431.54776 | 2.276598 | 0.002072
433.135101 | 2.274325 | 0.002036
434.722473 | 2.27209 | 0.002002
436.309753 | 2.269894 | 0.001968
437.897064 | 2.267736 | 0.001936
439.484314 | 2.265614 | 0.001903
441.071533 | 2.263527 | 0.001872
442.658752 | 2.261476 | 0.001841
444.245941 | 2.259458 | 0.001811
445.833099 | 2.257473 | 0.001782
447.420227 | 2.255521 | 0.001753
449.007324 | 2.2536 | 0.001725
450.594391 | 2.25171 | 0.001697
452.181458 | 2.249851 | 0.00167
453.768463 | 2.24802 | 0.001643
455.355408 | 2.246218 | 0.001617
456.942383 | 2.244445 | 0.001592
458.529297 | 2.242699 | 0.001567
460.116211 | 2.240979 | 0.001543
461.703064 | 2.239286 | 0.001519
463.289886 | 2.237619 | 0.001495
464.876709 | 2.235977 | 0.001472
466.46347 | 2.234359 | 0.001449
468.050201 | 2.232765 | 0.001427
469.636902 | 2.231195 | 0.001405
471.223633 | 2.229648 | 0.001384
472.810242 | 2.228123 | 0.001363
474.396881 | 2.226621 | 0.001343
475.983459 | 2.22514 | 0.001322
477.570007 | 2.22368 | 0.001303
479.156555 | 2.222241 | 0.001283
480.743011 | 2.220822 | 0.001264
482.329498 | 2.219423 | 0.001245
483.915924 | 2.218044 | 0.001227
485.502289 | 2.216684 | 0.001209
487.088623 | 2.215342 | 0.001191
488.674957 | 2.214019 | 0.001173
490.26123 | 2.212714 | 0.001156
491.847473 | 2.211426 | 0.001139
493.433685 | 2.210156 | 0.001123
495.019867 | 2.208903 | 0.001106
496.606018 | 2.207666 | 0.00109
498.192139 | 2.206445 | 0.001075
499.778168 | 2.205241 | 0.001059
501.364197 | 2.204053 | 0.001044
502.950195 | 2.20288 | 0.001029
504.536194 | 2.201721 | 0.001014
506.122131 | 2.200578 | 0.001
507.707947 | 2.19945 | 0.000985
509.293854 | 2.198335 | 0.000971
510.879639 | 2.197235 | 0.000958
512.465454 | 2.196149 | 0.000944
514.051147 | 2.195076 | 0.000931
515.636841 | 2.194017 | 0.000917
517.222473 | 2.19297 | 0.000904
518.808105 | 2.191937 | 0.000892
520.393677 | 2.190916 | 0.000879
521.979187 | 2.189907 | 0.000867
523.564697 | 2.188911 | 0.000855
525.150146 | 2.187927 | 0.000843
526.735535 | 2.186954 | 0.000831
528.320923 | 2.185993 | 0.000819
529.906311 | 2.185043 | 0.000808
531.491577 | 2.184105 | 0.000796
533.076782 | 2.183177 | 0.000785
534.661987 | 2.182261 | 0.000774
536.247192 | 2.181355 | 0.000763
537.832336 | 2.180459 | 0.000753
539.417358 | 2.179574 | 0.000742
541.002441 | 2.178699 | 0.000732
542.587402 | 2.177834 | 0.000722
544.172363 | 2.176979 | 0.000712
545.757263 | 2.176133 | 0.000702
547.342163 | 2.175297 | 0.000692
548.926941 | 2.17447 | 0.000683
550.511719 | 2.173652 | 0.000673
552.096436 | 2.172843 | 0.000664
553.681091 | 2.172044 | 0.000655
555.265747 | 2.171252 | 0.000646
556.850342 | 2.17047 | 0.000637
558.434937 | 2.169696 | 0.000628
560.019409 | 2.168931 | 0.000619
561.603882 | 2.168174 | 0.000611
563.188232 | 2.167424 | 0.000602
564.772583 | 2.166683 | 0.000594
566.356934 | 2.16595 | 0.000586
567.941223 | 2.165224 | 0.000577
569.525391 | 2.164506 | 0.000569
571.109558 | 2.163796 | 0.000562
572.693726 | 2.163093 | 0.000554
574.277771 | 2.162397 | 0.000546
575.861755 | 2.161708 | 0.000538
577.44574 | 2.161027 | 0.000531
579.029663 | 2.160352 | 0.000524
580.613586 | 2.159684 | 0.000516
582.197388 | 2.159024 | 0.000509
583.781128 | 2.158369 | 0.000502
585.364868 | 2.157722 | 0.000495
586.948547 | 2.157081 | 0.000488
588.532166 | 2.156446 | 0.000481
590.115784 | 2.155817 | 0.000475
591.69928 | 2.155195 | 0.000468
593.282715 | 2.154579 | 0.000461
594.86615 | 2.153969 | 0.000455
596.449524 | 2.153365 | 0.000449
598.032837 | 2.152767 | 0.000442
599.616089 | 2.152174 | 0.000436
601.199341 | 2.151588 | 0.00043
602.782471 | 2.151006 | 0.000424
604.36554 | 2.150431 | 0.000418
605.948608 | 2.149861 | 0.000412
607.531616 | 2.149297 | 0.000406
609.114502 | 2.148737 | 0.0004
610.697388 | 2.148183 | 0.000395
612.280212 | 2.147635 | 0.000389
613.862976 | 2.147091 | 0.000384
615.445679 | 2.146552 | 0.000378
617.028381 | 2.146019 | 0.000373
618.610962 | 2.14549 | 0.000367
620.193542 | 2.144966 | 0.000362
621.776001 | 2.144447 | 0.000357
623.358459 | 2.143933 | 0.000352
624.940796 | 2.143423 | 0.000347
626.523132 | 2.142918 | 0.000342
628.105408 | 2.142418 | 0.000337
629.687622 | 2.141922 | 0.000332
631.269775 | 2.141431 | 0.000327
632.851868 | 2.140944 | 0.000322
634.433899 | 2.140461 | 0.000318
636.015869 | 2.139982 | 0.000313
637.597778 | 2.139508 | 0.000308
639.179626 | 2.139038 | 0.000304
640.761414 | 2.138572 | 0.000299
642.34314 | 2.13811 | 0.000295
643.924866 | 2.137652 | 0.000291
645.50647 | 2.137198 | 0.000286
647.088013 | 2.136749 | 0.000282
648.669556 | 2.136302 | 0.000278
650.250977 | 2.13586 | 0.000274
651.832336 | 2.135422 | 0.00027
653.413635 | 2.134987 | 0.000266
654.994873 | 2.134556 | 0.000262
656.57605 | 2.134128 | 0.000258
658.157166 | 2.133704 | 0.000254
659.73822 | 2.133284 | 0.00025
661.319214 | 2.132867 | 0.000246
662.900208 | 2.132454 | 0.000242
664.481079 | 2.132044 | 0.000239
666.06189 | 2.131638 | 0.000235
667.642578 | 2.131234 | 0.000231
669.223267 | 2.130835 | 0.000228
670.803894 | 2.130438 | 0.000224
672.384399 | 2.130045 | 0.000221
673.964966 | 2.129655 | 0.000217
675.545349 | 2.129268 | 0.000214
677.125671 | 2.128884 | 0.00021
678.705933 | 2.128503 | 0.000207
680.286194 | 2.128125 | 0.000204
681.866333 | 2.127751 | 0.000201
683.446411 | 2.127379 | 0.000197
685.026489 | 2.12701 | 0.000194
686.606384 | 2.126644 | 0.000191
688.186279 | 2.126281 | 0.000188
689.766113 | 2.125921 | 0.000185
691.345825 | 2.125564 | 0.000182
692.925537 | 2.12521 | 0.000179
694.505188 | 2.124858 | 0.000176
696.084717 | 2.124509 | 0.000173
697.664185 | 2.124163 | 0.00017
699.243591 | 2.123819 | 0.000167
700.822937 | 2.123478 | 0.000165